## Validation
Cylinder | Diameter (mm) | R (mm) | t (mm) | R/t | E (GPa) | Fy (MPa) | Fexp (kN) | FGMNA (MPa) | Ftheory (kN) | GMNA/exp | Ftheory/exp
CY1_t0.5 | 102.02 | 51.01 | 0.5 | 102.02 | 193.7 | 203.1 | 30.13 | 32.1999 | 32.55 | 1.068699 | 1.080319
CY1_t1.0 | 101.54 | 50.77 | 1.02 | 49.77451 | 214 | 256.2 | 84.67 | 83.0252 | 83.36 | 0.980574 | 0.9845282
CY2_t1.0 | 102.07 | 51.035 | 1.08 | 47.25463 | 214 | 256.2 | 85.33 | 88.2493 | 88.73 | 1.034212 | 1.039845
CY1_t2.0 | 101.73 | 50.865 | 2.02 | 25.18069 | 241.4 | 322.1 | 210.32 | 208.008 | 207.97 | 0.9890072 | 0.9888266
CY2_t2.0 | 102.02 | 51.01 | 2.02 | 25.25248 | 241.4 | 322.1 | 208.56 | 208.6 | 208.53 | 1.000192 | 0.9998562
102.02
|  | Cylinder | Fexp​ (kN) | FGMNA​ | Ftheory​ (kN) | Difference GMNA​ vs Exp​ (%) | Difference Ftheory​ vs Fexp​ (%)
|  | CY1_t0.5 | 30.13 | 32.2 | 32.55 | 6.87% | 8.03%
|  | CY1_t1.0 | 84.67 | 83.03 | 83.36 | -1.94% | -1.55%
|  | CY2_t1.0 | 85.33 | 88.25 | 88.73 | 3.42% | 3.98%
|  | CY1_t2.0 | 210.32 | 208.01 | 207.97 | -1.1% | -1.12%
|  | CY2_t2.0 | 208.56 | 208.6 | 208.53 | 0.02% | -0.01%

## Combine load
R/t | 102.02 |  |  |  |  | Case ID | Configuration | R (mm) | tst (mm) | tCFRP (mm) | tply | R/t | Stacking Sequence | F (kN) | Narrative Focus |  |  |  |  | Fyield (kN) | Fbuckle (kN) | Fpost-buckle (kN) | [6 empty] | Case ID | R/t | Fbuckle (kN) | Fpost-buckle (kN) | Retention Ratio (%) | Efficiency Trend
A-ST | [5 empty] | A-ST | Bare Steel | 51.01 | 0.5 | 0 | N/A | 102.02 | N/A | 32.1999 | Benchmark for MIG-weld "knock-down." | 0.03125 |  |  | A-ST | 25.2679 | 32.1999 | 14.9937 | [6 empty] | A-ST | 100 | 32.2 | 14.994 | 46.56% | Baseline
F (kN) | 32.1999 | 35.3985 | 37.4656 | 36.1346 | 0 | A-1 | Hybrid | 51.01 | 0.25 | 0.25 | 0.0625 | 102.02 | [0/90/45/-45]s | 31.9422 | quasi-isotropic |  |  |  | A-1 | 16.3676 | 31.9422 | 33.0565 | [6 empty] | A-1 | 100 | 31.942 | 33.057 | 103.5% | High Post-Buckling Stability
P (MPa) | 0 | 0.499285 | 0.99857 | 1.493805 | 1.99714 | A-2 | Hybrid | 51.01 | 0.25 | 0.25 | 0.025 | 102.02 | [0,90,90,0,90]s | 38.7319 | cross-ply |  |  |  | A-2 | 19.002 | 38.7319 | 21.2831 | [6 empty] | A-2 | 100 | 38.732 | 21.283 | 54.95% | Maximum Capacity
F/Fref | 1 | 1.099336 | 1.163532 | 1.122196 | 0 | B-ST | Bare Steel | 300 | 0.5 | 0 | N/A | 600 | N/A | 160.469 | Sensitivity of ultra-thin walls. | [13 empty] | B-ST | 600 | 160.469 | 149.233 | 92.99% | High Core Stability
P/Pref | 0 | 0.25 | 0.5 | 0.7479721 | 1 | B-1 | Hybrid | 300 | 0.25 | 0.25 | 0.03125 | 600 | [0/90/45/-45]s | 99.2739 | quasi-isotropic |  |  |  |  | Fyield (kN) | Fbuckle (kN) | Fpost-buckle (kN) | [6 empty] | B-1 | 600 | 99.274 | 39.451 | 39.74% | Significant Loss
[6 empty] | B-2 | Hybrid | 300 | 0.25 | 0.25 | 0.025 | 600 | [0,90,90,0,90]s | 102.798 | cross-ply |  |  |  | B-ST | 139.789 | 160.469 | 149.233 | [6 empty] | B-2 | 600 | 102.798 | 27.208 | 26.47% | Minimum Stability
ASME | [18 empty] | B-1 | 89.3763 | 99.2739 | 39.4507
F (kN) | 28.21223 | 28.471 | 27.424 | 25.754 | 0 | A-ST |  |  | A-1 |  |  | A-2 | [6 empty] | B-2 | 102.798 | 102.798 | 27.2076
P (MPa) | 0 | 0.2196145 | 0.439229 | 0.6588435 | 0.878458 | Load (kN) | Compression extension (mm) |  | Load (kN) | Compression extension (mm) |  | Load (kN) | Compression extension (mm)
F/Fref | 0.8761589 | 0.8841953 | 0.8516797 | 0.7998161 | 0 | 0 | 0 |  | 0 | 0 |  | 2.08161 | 0
P/Pref | 0 | 0.1099645 | 0.219929 | 0.3298935 | 0.439858 | 2.76866 | 0.00999985 |  | 1.79349 | 0.00999986 |  | 4.16345 | 0.00999986
[6 empty] | 5.53745 | 0.0199994 |  | 3.58705 | 0.0199994 |  | 7.28658 | 0.0199994 |  |  |  | R/t | 600 |  |  |  |  | R/t | 600
A-ST | Case 1 |  |  |  |  | 9.69085 | 0.0349982 |  | 6.27752 | 0.0349982 |  | 11.9721 | 0.0349982 |  |  |  | B-ST | [5 empty] | B-2
F (kN) | 31.959 | 32.9854 | 33.817 | 34.443 | 0 | 15.9214 | 0.0574951 |  | 10.3134 | 0.0574951 |  | 19.002 | 0.0574952 |  |  |  | F (kN) | 160.469 | 187.423 | 180.627 | 149.928 | 0 | F (kN) | 102.798 | 111.817 | 114.523 | 0
P (MPa) | 0 | 0.13062 | 0.26124 | 0.39186 | 0.52248 | 25.2679 | 0.0912374 |  | 16.3676 | 0.0912374 |  | 26.9413 | 0.0912376 |  |  |  | P (MPa) | 0 | 0.0820715 | 0.164143 | 0.2462145 | 0.328286 | P (MPa) | 0 | 0.02292115 | 0.0458423 | 0.0916846
F/Fref | 0.9925186 | 1.024394 | 1.050221 | 1.069662 | 0 | 30.4935 | 0.110235 |  | 19.7676 | 0.110219 |  | 27.716 | 0.151406 |  |  |  | F/Fref | 1 | 1.16797 | 1.125619 | 0.9343113 | 0 | F/Fref | 1 | 1.087735 | 1.114059 | 0
P/Pref | 0 | 0.06540353 | 0.1308071 | 0.1962106 | 0.2616141 | 30.7482 | 0.111248 |  | 22.3566 | 0.149608 |  | 28.4633 | 0.163215 |  |  |  | P/Pref | 0 | 0.25 | 0.5 | 0.75 | 1 | P/Pref | 0 | 0.25 | 0.5 | 1
[6 empty] | 31.1039 | 0.112753 |  | 23.3914 | 0.176441 |  | 29.5315 | 0.17497
A-ST | Case 2 |  |  |  |  | 31.5874 | 0.114985 |  | 24.3595 | 0.203172 |  | 31.0157 | 0.19251 |  |  |  | ASME | [5 empty] | ASME
F (kN) | 31.702 | 32.9741 | 33.7998 | 34.4241 | 0 | 32.0106 | 0.118192 |  | 25.6941 | 0.243175 |  | 32.9863 | 0.218641 |  |  |  | F (kN) | 58.22185 | 54.6877 | 50.88199 | 47.56755 | 0 | F (kN) | 58.22185 | 54.6877 | 50.88199 | 47.56755 | 0
P (MPa) | 0 | 0.13019525 | 0.2603905 | 0.39058575 | 0.520781 | 32.1999 | 0.122513 |  | 27.4522 | 0.302953 |  | 35.409 | 0.257487 |  |  |  | P (MPa) | 0 | 0.0266074 | 0.05321479 | 0.07982219 | 0.1064296 | P (MPa) | 0 | 0.0266074 | 0.05321479 | 0.07982219 | 0.1064296
F/Fref | 0.9845372 | 1.024044 | 1.049686 | 1.069075 | 0 | 32.1841 | 0.128673 |  | 29.6046 | 0.39244 |  | 38.026 | 0.315135 |  |  |  | F/Fref | 0.5663715 | 0.5319919 | 0.4949707 | 0.4627283 | 0 | F/Fref | 0.5663715 | 0.5319919 | 0.4949707 | 0.4627283 | 0
P/Pref | 0 | 0.06519085 | 0.1303817 | 0.1955725 | 0.2607634 | 31.9931 | 0.137721 |  | 31.9422 | 0.526615 |  | 38.7319 | 0.400688 |  |  |  | P/Pref | 0 | 0.2902057 | 0.5804115 | 0.8706172 | 1.160823 | P/Pref | 0 | 0.2902057 | 0.5804115 | 0.8706172 | 1.160823
[6 empty] | 31.612 | 0.151097 |  | 33.2646 | 0.722596 |  | 38.219 | 0.447178
A-ST | Case 3 |  |  |  |  | 30.919 | 0.17126 |  | 33.2762 | 0.732656 |  | 36.3223 | 0.508675 |  |  |  | B-ST | Case 1 |  |  |  |  | B-2 | Case 1
F (kN) | 31.561 | 32.015 | 29.502 | 23.104 | 0 | 29.7886 | 0.201528 |  | 33.2792 | 0.747369 |  | 34.1542 | 0.558293 |  |  |  | F (kN) | 160.856 | 148.912 | 122.161 | 74.599 | 0 | F (kN) | 108.436 | 106.836 | 102.514 | 0
P (MPa) | 0 | 0.193119 | 0.386239 | 0.579358 | 0.52248 | 28.0351 | 0.247691 |  | 33.2529 | 0.769402 |  | 32.2731 | 0.61061 |  |  |  | P (MPa) | 0 | 0.02091 | 0.04182 | 0.06273 | 0.0836358 | P (MPa) | 0 | 0.022809 | 0.0342135 | 0.045618
F/Fref | 0.9801583 | 0.9942577 | 0.916214 | 0.7175178 | 0 | 25.4185 | 0.31896 |  | 33.1662 | 0.801766 |  | 30.3072 | 0.666974 |  |  |  | F/Fref | 1.002412 | 0.9279799 | 0.7612748 | 0.4648811 | 0 | F/Fref | 1.054845 | 1.039281 | 0.9972373 | 0
P/Pref | 0 | 0.09669778 | 0.1933961 | 0.2900938 | 0.2616141 | 21.9795 | 0.430926 |  | 33.1607 | 0.803578 |  | 28.4151 | 0.758006 |  |  |  | P/Pref | 0 | 0.06369446 | 0.1273889 | 0.1910834 | 0.2547651 | P/Pref | 0 | 0.2487768 | 0.3731652 | 0.4975536
[6 empty] | 18.3662 | 0.610441 |  | 33.1525 | 0.806133 |  | 27.1857 | 0.902578
[6 empty] | 14.9937 | 0.897025 |  | 33.1396 | 0.809948 |  | 26.2805 | 1.05174 |  |  |  | B-ST | Case 2 |  |  |  |  | B-2 | Case 2
[6 empty] | 13.7123 | 1.06364 |  | 33.1372 | 0.810225 |  | 25.5639 | 1.20354 |  |  |  | F (kN) | 160.825 | 121.889 | 74.524 | 0 |  | F (kN) | 108.35 | 111.769 | 0
[6 empty] | 12.2461 | 1.31862 |  | 33.133 | 0.810556 |  | 24.7012 | 1.35698 |  |  |  | P (MPa) | 0 | 0.0418 | 0.0627 | 0.0836065 |  | P (MPa) | 0 | 0.0239704 | 0.0479408
[6 empty] | 10.6841 | 1.70889 |  | 33.1301 | 0.810781 |  | 24.0016 | 1.58917 |  |  |  | F/Fref | 1.002218 | 0.7595797 | 0.4644137 | 0 |  | F/Fref | 1.054009 | 1.087268 | 0
[6 empty] | 9.5812 | 2.105 |  | 33.1257 | 0.811119 |  | 23.4034 | 1.82254 |  |  |  | P/Pref | 0 | 0.127328 | 0.190992 | 0.2546758 |  | P/Pref | 0 | 0.2614441 | 0.5228882
[6 empty] | 8.75372 | 2.5048 |  | 33.1203 | 0.811526 |  | 22.6362 | 2.05637
[6 empty] | 8.10447 | 2.90733 |  | 33.1124 | 0.812122 |  | 21.6864 | 2.40823 |  |  |  | B-ST | Case 3 |  |  |  |  | B-2 | Case 3
[6 empty] | 7.57771 | 3.3118 |  | 33.0788 | 0.814555 |  | 21.4797 | 2.94322 |  |  |  | F (kN) | 130.485 | 88.938 | 52.414 | 0 |  | F (kN) | 79.4897 | 66.218 | 25.5719 | 0
[6 empty] | 7.13882 | 3.71783 |  | 33.0674 | 0.815353 |  | 21.2831 | 3.07734 |  |  |  | P (MPa) | 0 | 0.0376149 | 0.056422 | 0.0752298 |  | P (MPa) | 0 | 0.0103706 | 0.0311118 | 0.0414824
[6 empty] | 6.7654 | 4.12509 |  | 33.0565 | 0.816108 |  | 68.7767 | 3.21162 |  |  |  | F/Fref | 0.8131477 | 0.5542379 | 0.3266301 | 0 |  | F/Fref | 0.7732612 | 0.6441565 | 0.2487587 | 0
[17 empty] | P/Pref | 0 | 0.1145797 | 0.1718684 | 0.2291593 |  | P/Pref | 0 | 0.1131117 | 0.3393351 | 0.4524468
[6 empty] | B-ST |  |  | B-1 |  |  | B-2
[6 empty] | Load (kN) | Compression extension (mm) |  | Load (kN) | Compression extension (mm) |  | Load (kN) | Compression extension (mm) | [9 empty] | Ry​ (External Pressure) | ECCS Linear (m=1,n=1) | Das Parabolic (m=1,n=2) | DNV Quadratic (m=2,n=2)
[6 empty] | 0 | 0 |  | 0 | 0 |  | 0 | 0 | [9 empty] | Excel Formula: | 1 - Ry_cell | 1 - (Ry_cell^2) | SQRT(1 - (Ry_cell^2))
[6 empty] | 16.3875 | 0.00995316 |  | 10.597 | 0.00995053 |  | 12.2484 | 0.00994838 | [9 empty] | 0 | 1 | 1 | 1
[6 empty] | 32.5686 | 0.0198079 |  | 21.0522 | 0.0197958 |  | 24.3357 | 0.0197845 | [9 empty] | 0.2 | 0.8 | 0.96 | 0.98
R/t | 102.02 |  |  |  |  | 56.4211 | 0.0343909 |  | 36.4407 | 0.0343463 |  | 42.1203 | 0.0342978 | [9 empty] | 0.4 | 0.6 | 0.84 | 0.917
A-2 | [5 empty] | 91.1079 | 0.0557481 |  | 58.7239 | 0.0555839 |  | 67.7879 | 0.0553682 | [9 empty] | 0.6 | 0.4 | 0.64 | 0.8
F (kN) | 38.7319 | 39.2287 | 27.1995 | 0 |  | 139.789 | 0.0862002 |  | 89.3763 | 0.0854734 |  | 102.798 | 0.084786 | [9 empty] | 0.8 | 0.2 | 0.36 | 0.6
P (MPa) | 0 | 0.2864775 | 0.8594325 | 1.14591 |  | 158.967 | 0.100589 |  | 99.2739 | 0.0969481 |  | 90.9067 | 0.0996212 | [9 empty] | 1 | 0 | 0 | 0
F/Fref | 1 | 1.012827 | 0.7022506 | 0 |  | 160.469 | 0.103587 |  | 98.1566 | 0.0980375 |  | 86.2188 | 0.113757
P/Pref | 0 | 0.25 | 0.75 | 1 |  | 155.827 | 0.104531 |  | 97.0251 | 0.0994241 |  | 82.7843 | 0.132548
[6 empty] | 149.916 | 0.107762 |  | 96.7658 | 0.099851 |  | 77.8517 | 0.165596
ASME | [5 empty] | 149.598 | 0.108051 |  | 96.6219 | 0.10011 |  | 71.5196 | 0.229529
F (kN) | 28.21223 | 28.471 | 27.424 | 25.754 | 0 | 149.421 | 0.108216 |  | 95.2598 | 0.0999926 |  | 67.5839 | 0.271171
P (MPa) | 0 | 0.2196145 | 0.439229 | 0.6588435 | 0.878458 | 149.322 | 0.10831 |  | 94.4865 | 0.0998794 |  | 62.8267 | 0.342046
F/Fref | 0.7283977 | 0.7350788 | 0.7080469 | 0.6649299 | 0 | 149.267 | 0.108363 |  | 93.4095 | 0.0998452 |  | 57.3021 | 0.462046
P/Pref | 0 | 0.1916507 | 0.3833015 | 0.5749522 | 0.766603 | 149.266 | 0.108366 |  | 91.9381 | 0.100075 |  | 56.1544 | 0.493265
[6 empty] | 149.266 | 0.108368 |  | 89.9917 | 0.100974 |  | 55.083 | 0.525302
A-2 | Case 1 |  |  |  |  | 149.261 | 0.10837 |  | 87.0692 | 0.102913 |  | 53.5624 | 0.575139
F (kN) | 24.7966 | 25.558 | 26.0755 | 19.1009 | 0 | 149.258 | 0.108373 |  | 83.5912 | 0.108036 |  | 52.0945 | 0.626369
P (MPa) | 0 | 0.15420525 | 0.3084105 | 0.46261575 | 0.616821 | 149.251 | 0.108378 |  | 79.7147 | 0.119746 |  | 50.7317 | 0.679122
F/Fref | 0.6402113 | 0.6598695 | 0.6732306 | 0.4931568 | 0 | 149.249 | 0.108381 |  | 74.9544 | 0.14208 |  | 48.8751 | 0.760219
P/Pref | 0 | 0.1345701 | 0.2691402 | 0.4037104 | 0.5382805 | 149.243 | 0.108386 |  | 69.6189 | 0.185765 |  | 46.484 | 0.88569
[6 empty] | 149.243 | 0.108389 |  | 63.526 | 0.271737 |  | 43.549 | 1.07906
A-2 | Case 2 |  |  |  |  | 149.239 | 0.108392 |  | 60.946 | 0.329032 |  | 41.1352 | 1.27552
F (kN) | 24.6564 | 24.1016 | 21.8808 | 0 |  | 149.231 | 0.108398 |  | 56.6673 | 0.426262 |  | 39.0638 | 1.47399
P (MPa) | 0 | 0.153752 | 0.307504 | 0.615008 |  | 149.229 | 0.108401 |  | 54.7176 | 0.485226 |  | 36.3425 | 1.7727
F/Fref | 0.6365915 | 0.6222674 | 0.5649297 | 0 |  | 149.231 | 0.108404 |  | 52.1732 | 0.57896 |  | 34.0891 | 2.07326
P/Pref | 0 | 0.1341746 | 0.2683492 | 0.5366983 |  | 149.232 | 0.108405 |  | 48.7674 | 0.727609 |  | 32.2285 | 2.37984
[6 empty] | 149.232 | 0.108405 |  | 45.8309 | 0.886134 |  | 30.6598 | 2.68739
A-2 | Case 3 |  |  |  |  | 149.233 | 0.108405 |  | 43.2078 | 1.05356 |  | 29.3307 | 2.99925
F (kN) | 25.0553 | 24.2982 | 24.6457 | 18.661 | 0 | 149.233 | 0.108406 |  | 40.09 | 1.32438 |  | 28.198 | 3.31706
P (MPa) | 0 | 0.11867325 | 0.2373465 | 0.35601975 | 0.474693 | 149.233 | 0.108406 |  | 39.4507 | 1.3916 |  | 27.2076 | 3.63862
F/Fref | 0.6468905 | 0.6273434 | 0.6363153 | 0.4817992 | 0
P/Pref | 0 | 0.1035625 | 0.2071249 | 0.3106874 | 0.4142498

## Sensitivity
Number of element | 1472 | 2240 | 4066 | 5760 | 6811
F (kN) | 32.1636 | 31.2617 | 32.2021 | 32.1999 | 32.2213
Number of Elements | F (kN) | % Difference
1472 | 32.1636 | -
2240 | 31.2617 | 2.8%
4066 | 32.2021 | 3%
5760 | 32.2 | 0.01%
6811 | 32.2213 | 0.06%

## Load-displacement
|  |  |  | CY1_t0.5 |  | CY1_t1.0
FE (Ifayefunmi, 2016) |  | Experiment (Ifayefunmi, 2016) |  | Current FE
Load (kN) | Compression extension (mm) | Load (kN) | Compression extension (mm) | Load (kN) | Compression extension (mm) | Load (kN) | Compression extension (mm) | Load (kN) | Compression extension (mm) | Load (kN) | Compression extension (mm) | Load (kN) | Compression extension (mm)
0 | 0 | 0 | 0 | 0 | 0 | 0 | 0 | 0 | 0 | 0 | 0 | 0 | 0
5 | 0.018 | 5 | 0.025 | 2.76866 | 0.00999985 | 6.26981 | 0.00999987 | 6.69751 | 0.00999987 | 14.1123 | 0.00999989 | 14.185 | 0.00999988
10 | 0.036 | 10 | 0.115 | 5.53745 | 0.0199994 | 12.5403 | 0.0199995 | 13.3958 | 0.0199995 | 28.2267 | 0.0199995 | 28.3721 | 0.0199995
17.5 | 0.062 | 17.5 | 0.185 | 9.69085 | 0.0349982 | 21.9473 | 0.0349984 | 23.4445 | 0.0349984 | 49.4023 | 0.0349986 | 49.6567 | 0.0349986
28.74 | 0.104 | 19 | 0.215 | 15.9214 | 0.0574951 | 36.0607 | 0.0574957 | 38.5207 | 0.0574956 | 81.1747 | 0.0574962 | 81.5927 | 0.0574961
29.33 | 0.106 | 21 | 0.225 | 25.2679 | 0.0912374 | 57.2369 | 0.0912392 | 61.1418 | 0.0912388 | 128.853 | 0.0912403 | 129.517 | 0.0912401
30.15 | 0.109 | 23 | 0.245 | 30.4935 | 0.110235 | 83.0252 | 0.142904 | 88.2024 | 0.138076 | 199.158 | 0.142002 | 200.095 | 0.142004
31.17 | 0.114 | 25 | 0.27 | 30.7482 | 0.111248 | 82.829 | 0.214361 | 88.2493 | 0.202732 | 202.136 | 0.144721 | 203.042 | 0.144723
31.93 | 0.121 | 27 | 0.295 | 31.1039 | 0.112753 | 82.3385 | 0.260459 | 87.5873 | 0.242989 | 205.48 | 0.148663 | 206.205 | 0.148642
32.1 | 0.13 | 29 | 0.335 | 31.5874 | 0.114985 | 81.7405 | 0.306269 | 86.7551 | 0.283039 | 207.016 | 0.154239 | 207.645 | 0.154189
32.12 | 0.144 | 30.13 | 0.385 | 32.0106 | 0.118192 | 81.0595 | 0.35203 | 85.2609 | 0.342939 | 207.631 | 0.162466 | 208.229 | 0.162353
32.07 | 0.165 | 30 | 0.405 | 32.1999 | 0.122513 | 79.9074 | 0.420602 | 82.6796 | 0.432843 | 207.873 | 0.174647 | 208.467 | 0.174525
31.82 | 0.197 | 29 | 0.465 | 32.1841 | 0.128673 | 77.9762 | 0.523564 | 78.4636 | 0.568357 | 207.972 | 0.192924 | 208.565 | 0.192777
31.31 | 0.244 | 28 | 0.495 | 31.9931 | 0.137721 | 74.845 | 0.678589 | 71.6457 | 0.77336 | 208.008 | 0.2203 | 208.6 | 0.220137
30.4 | 0.314 | 26 | 0.515 | 31.612 | 0.151097 | 69.8546 | 0.912339 | 70.0071 | 0.82539 | 207.911 | 0.261502 | 208.5 | 0.261311
29.11 | 0.418 | 23 | 0.565 | 30.919 | 0.17126 | 68.6268 | 0.971274 | 68.3907 | 0.877718 | 207.579 | 0.323359 | 208.164 | 0.323117
27.15 | 0.575 | 19 | 0.665 | 29.7886 | 0.201528 | 67.3877 | 1.03035 | 66.8256 | 0.930332 | 206.782 | 0.415657 | 207.357 | 0.415346
24.51 | 0.814 | 14 | 0.925 | 28.0351 | 0.247691 | 65.5344 | 1.11928 | 64.6034 | 1.0097 | 205.048 | 0.553038 | 205.605 | 0.552625
21.3 | 1.184 | 12 | 1.115 | 25.4185 | 0.31896 | 62.8488 | 1.25358 | 61.5507 | 1.12967 | 201.427 | 0.757839 | 201.955 | 0.757286
|  |  |  | 21.9795 | 0.430926 | 61.4175 | 1.3297 | 57.5627 | 1.31143 | 194.465 | 1.06438 | 194.948 | 1.06363
|  |  |  | 18.3662 | 0.610441 | 60.0405 | 1.4062 | 52.6423 | 1.58757 | 182.164 | 1.52485 | 182.577 | 1.52383
|  |  |  | 14.9937 | 0.897025 | 58.7266 | 1.483 | 46.9751 | 2.00821 | 174.608 | 1.78585 | 174.994 | 1.7847
|  |  |  | 13.7123 | 1.06364 | 56.8712 | 1.59866 | 40.9289 | 2.64957 | 166.9 | 2.04875 | 173.068 | 1.85033
|  |  |  | 12.2461 | 1.31862 | 54.3284 | 1.77303 | 36.663 | 3.2996 | 159.728 | 2.31345 | 171.136 | 1.91609
|  |  |  | 10.6841 | 1.70889 | 51.0029 | 2.03637 | 33.4665 | 3.9556 | 150.046 | 2.71349 | 168.273 | 2.01494
|  |  |  | 9.5812 | 2.105 | 46.874 | 2.4346 | 30.9648 | 4.61597 | 137.735 | 3.32029 | 164.117 | 2.16361
|  |  |  | 8.75372 | 2.5048 | 44.9186 | 2.66023 | 28.0623 | 5.61267 | 123.238 | 4.24436 | 158.215 | 2.38751
|  |  |  | 8.10447 | 2.90733 | 42.3584 | 3.00043 | 25.8427 | 6.61464 | 112.223 | 5.18132 | 150.14 | 2.72544
|  |  |  | 7.57771 | 3.3118 | 39.1636 | 3.51439 | 24.0776 | 7.6205 | 103.598 | 6.12793 | 139.607 | 3.23706
|  |  |  | 7.13882 | 3.71783 | 36.5708 | 4.0315 | 22.632 | 8.62936 | 96.6553 | 7.08203 | 126.751 | 4.01449
|  |  |  | 6.7654 | 4.12509 | 34.4255 | 4.55112 | 21.4207 | 9.6406 | 90.935 | 8.04203 | 112.265 | 5.19818

## Extension 1 (Configuration)
R/t = 100 (A-series)
[7 empty] | a/t |  | C-O-A |  | C-O-A-Imp |  | C-O-B |  | C-O-B-Imp
Case ID | Configuration Name | Outer Layer (Extrados) | Core Layer | Inner Layer (Intrados) | Structural Rationale | GMNA | GMNIA |  | D | L | D | L | D | L | D | L
Conf-Outer | Outer Reinforced (Baseline) | CFRP (0.25 mm) | Steel (0.25 mm) | None | Maximizes the radial distance of the CFRP, theoretically giving the composite the highest bending leverage. | 48.7211 | 39.6859 |  | 0 | 0 | 0.000216175 | 2.24922e-10 | 0 | 0 | 3.33992e-05 | 1.22006e-10
Conf-Inner | Inner Reinforced | Steel (0.25 mm) | CFRP (0.25 mm) | None | Puts the ductile steel on the outside to take the primary environmental wear and initial compressive yielding. | 33.2792 | 31.1134 |  | 0.00999986 | 1.79368 | 0.0102105 | 1.78908 | 0.00995053 | 10.597 | 0.00998108 | 10.5857
Conf-Sand-1 | Steel-Skinned Sandwich | Steel (0.125 mm) | CFRP (0.25 mm) | Steel (0.125 mm) | Puts the isotropic, ductile metal on the extreme fibers to resist localized plastic hinging. | 39.549 | 37.7133 |  | 0.0199994 | 3.58745 | 0.0201918 | 3.57489 | 0.0197958 | 21.0522 | 0.019817 | 21.0214
Conf-Sand-2 | CFRP-Skinned Sandwich | CFRP (0.125 mm) | Steel (0.25 mm) | CFRP (0.125 mm) | Puts the highly stiff, orthotropic composite on the extreme fibers to maximize elastic global buckling resistance. | 52.7896 | 43.4722 |  | 0.0349982 | 6.27823 | 0.035157 | 6.25133 | 0.0343463 | 36.4407 | 0.0343372 | 36.3602
[9 empty] | 0.0574951 | 10.3147 | 0.0575888 | 10.2585 | 0.0555839 | 58.7239 | 0.05547 | 58.4967
R/t = 600 (B-series) | [8 empty] | 0.0912374 | 16.3697 | 0.091177 | 16.2358 | 0.0854734 | 89.3763 | 0.0848854 | 88.5772
[7 empty] | a/t |  | 0.141132 | 22.1959 | 0.140841 | 22.0978 | 0.0969481 | 99.2739 | 0.0953558 | 97.9179
Case ID | Configuration Name | Outer Layer (Extrados) | Core Layer | Inner Layer (Intrados) | Structural Rationale | GMNA (kN) | GMNIA (kN) |  | 0.215755 | 25.34 | 0.190926 | 24.262 | 0.0980375 | 98.1566 | 0.0952915 | 97.7739
Conf-Outer | Outer Reinforced (Baseline) | CFRP (0.25 mm) | Steel (0.25 mm) | None | Maximizes the radial distance of the CFRP, theoretically giving the composite the highest bending leverage. | 99.2739 | 97.9179 |  | 0.328338 | 29.9948 | 0.240679 | 26.3321 | 0.0994241 | 97.0251 | 0.0950254 | 97.4561
Conf-Inner | Inner Reinforced | Steel (0.25 mm) | CFRP (0.25 mm) | None | Puts the ductile steel on the outside to take the primary environmental wear and initial compressive yielding. | 105.565 | 96.7012 |  | 0.498016 | 36.9218 | 0.290461 | 28.3894 | 0.099851 | 96.7658 | 0.09465 | 97.0224
Conf-Sand-1 | Steel-Skinned Sandwich | Steel (0.125 mm) | CFRP (0.25 mm) | Steel (0.125 mm) | Puts the isotropic, ductile metal on the extreme extreme fibers to resist localized plastic hinging. | 110.96 | 109.644 |  | 0.593717 | 40.7674 | 0.365112 | 31.4515 | 0.10011 | 96.6219 | 0.0943725 | 96.7043
Conf-Sand-2 | CFRP-Skinned Sandwich | CFRP (0.125 mm) | Steel (0.25 mm) | CFRP (0.125 mm) | Puts the highly stiff, orthotropic composite on the extreme fibers to maximize elastic global buckling resistance. | 91.1304 | 79.7475 |  | 0.647634 | 42.9004 | 0.4765 | 35.9603 | 0.0999926 | 95.2598 | 0.094208 | 96.5156
[9 empty] | 0.72848 | 45.9562 | 0.482374 | 36.1962 | 0.0998794 | 94.4865 | 0.094212 | 96.5242
[9 empty] | 0.748617 | 46.6437 | 0.49112 | 36.5468 | 0.0998452 | 93.4095 | 0.0941203 | 96.4204
Case ID | Configuration Name | Inner Lamina (Intrados) | Core Lamina | Outer Lamina (Extrados) | Total t |  |  |  | 0.768411 | 47.2357 | 0.504208 | 37.0702 | 0.100075 | 91.9381 | 0.0938954 | 96.1666
Conf-Outer | Outer-Reinforced (Baseline) | Steel | — | CFRP | 0.5 mm |  |  |  | 0.797425 | 47.9588 | 0.523747 | 37.848 | 0.100974 | 89.9917 | 0.0935542 | 95.7918
[7 empty] | tply | 0.03125 | 0.839719 | 48.7211 | 0.552727 | 38.9915 | 0.102913 | 87.0692 | 0.0932249 | 95.4425
|  | 0.25 mm |  | 0.25 mm (8 Plies) |  |  |  |  | 0.897152 | 48.5062 | 0.568738 | 39.6163 | 0.108036 | 83.5912 | 0.0930809 | 95.2827
[9 empty] | 0.947356 | 46.8613 | 0.575333 | 39.6859 | 0.119746 | 79.7147 | 0.0925066 | 94.6591
|  |  |  | [0/90/45/-45]s |  |  |  |  | 0.996452 | 44.6001 | 0.570758 | 38.5109 | 0.14208 | 74.9544 | 0.092388 | 94.5327
Conf-Inner | Inner-Reinforced | CFRP | — | Steel | 0.5 mm |  |  |  | 1.02273 | 43.0018 | 0.566088 | 37.3218 | 0.185765 | 69.6189 | 0.0922574 | 94.3945
[9 empty] | 1.05818 | 39.9991 | 0.564972 | 37.0324 | 0.271737 | 63.526 | 0.0920154 | 94.1397
|  | 0.25 mm (8 Plies) |  | 0.25 mm |  |  |  |  | 1.07831 | 38.1089 | 0.564391 | 36.877 | 0.329032 | 60.946 | 0.0920154 | 94.14
[9 empty] | 1.11481 | 35.9912 | 0.563658 | 36.6738 | 0.426262 | 56.6673 | 0.0920152 | 94.1401
|  | [0/90/45/-45]s | [6 empty] | 1.17547 | 33.1738 | 0.562883 | 36.4603 | 0.485226 | 54.7176 | 0.0920146 | 94.1401
Conf-Sand-1 | Steel-Skinned Sandwich | Steel | CFRP | Steel | 0.5 mm |  |  |  | 1.2402 | 31.4791 | 0.562058 | 36.1948 | 0.57896 | 52.1732 | 0.0920121 | 94.1385
[9 empty] | 1.30958 | 30.2476 | 0.561327 | 35.9362 | 0.727609 | 48.7674 | 0.0920042 | 94.1314
|  | 0.125 mm | 0.25 mm (8 Plies) | 0.125 mm |  |  |  |  | 1.3811 | 29.299 | 0.560786 | 35.7058 | 0.886134 | 45.8309 | 0.0919831 | 94.1106
[9 empty] | 1.49068 | 28.1987 | 0.560149 | 35.3868 | 1.05356 | 43.2078 | 0.0919315 | 94.0575
|  |  | [0/90/45/-45]s | [5 empty] | 1.6021 | 27.3392 | 0.559507 | 34.9569 | 1.32438 | 40.09 | 0.0918044 | 93.9235
Conf-Sand-2 | CFRP-Skinned Sandwich | CFRP | Steel | CFRP | 0.5 mm |  |  |  | 1.71476 | 26.6229 | 0.559379 | 34.4326 | 1.3916 | 39.4507 | 0.0914665 | 93.5665
|  | 0.125 mm (4 Plies) | 0.25 mm | 0.125 mm (4 Plies)
[18 empty] | Fbuckle (kN) | Fpost-buckle (kN)
|  | [0/90/45/-45] |  | [-45/45/90/0] | [12 empty] | C-O-A | 48.7211 | 26.6229
[18 empty] | Fbuckle (kN) | Fpost-buckle (kN)
[17 empty] | C-O-A-Imp | 39.6859 | 34.4326
[18 empty] | Fbuckle (kN) | Fpost-buckle (kN)
[17 empty] | C-O-B | 99.2739 | 39.4507
[18 empty] | Fbuckle (kN) | Fpost-buckle (kN)
[17 empty] | C-O-B-Imp | 97.9179 | 93.5665

## Extension 2 (Ply Optimization)
| R/t = 100 |  | a/t |  | R/t = 600
Case ID | Stacking Sequence | Structural Rationale | GMNIA (kN) | Case ID | Stacking Sequence | Structural Rationale | GMNIA (kN)
Opt-Base | [0/90/45/-45]s | The quasi-isotropic control from your original study. | 43.4722 | Opt-Base | [0/90/45/-45]s | The quasi-isotropic control from your original study. | 109.644
Opt-15 | [0/15/-15/90]s | Highly axial-biased shear web. | 35.8762 | Opt-15 | [0/15/-15/90]s | Highly axial-biased shear web. | 110.545 | R/t = 100
Opt-30 | [0/30/-30/90]s | Moderate axial bias; excellent for shifting axial loads around a dent. | 38.917 | Opt-30 | [0/30/-30/90]s | Moderate axial bias; excellent for shifting axial loads around a dent. | 107.962 | a/t | 0 | 0.1 | 0.5 | 1 | 2
Opt-45 | [0/45/-45/90]s | Perfectly balanced shear distribution. | 42.4511 | Opt-45 | [0/45/-45/90]s | Perfectly balanced shear distribution. | 109.071 | a | 0 | 0.05 | 0.25 | 0.5 | 1
Opt-60 | [0/60/-60/90]s | Moderate hoop bias; better for resisting external pressure triggers. | 45.9414 | Opt-60 | [0/60/-60/90]s | Moderate hoop bias; better for resisting external pressure triggers. | 115.087 | F (kN) | 67.3076 | 56.3773 | 49.1424 | 47.3541 | 42.25
Opt-75 | [0/75/-75/90]s | Highly hoop-biased shear web. | 47.3541 | Opt-75 | [0/75/-75/90]s | Highly hoop-biased shear web. | 120.269 | KDF | 1 | 0.8376067 | 0.7301167 | 0.7035476 | 0.6277151
ASME CC 2286-2 (FS - 1.0) |  | ASME CC 2286-2 | 32.55 | ASME CC 2286-2 (FS - 1.0) |  | ASME CC 2286-2 | 55.2
ASME CC 2286-2 (FS - 2.0) |  | ASME CC 2286-2 (FS - 2.0) | 16.27 | ASME CC 2286-2 (FS - 2.0) |  | ASME CC 2286-2 (FS - 2.0) | 27.6 | R/t = 600
[8 empty] | a/t | 0 | 0.1 | 0.5 | 1 | 2
[8 empty] | a | 0 | 0.05 | 0.25 | 0.5 | 1
[8 empty] | F (kN) | 128.644 | 126.753 | 124.543 | 120.269 | 107.547
Property | Value | Description | [5 empty] | KDF | 1 | 0.9853005 | 0.9681213 | 0.9348979 | 0.8360048
Material Type | Mild Steel | Modeled using J2 flow plasticity theory.
Young's Modulus (E) | 193.7 GPa | The elastic stiffness of the metallic core.
Yield Stress ($\sigma_y$) | 203.1 MPa | The point of initial plastic deformation.

## Sheet1
Case ID | Configuration Name | Outer Layer (Extrados) | Core Layer | Inner Layer (Intrados) | Structural Rationale
Conf-Outer | Outer Reinforced (Baseline) | CFRP (0.25 mm) | Steel (0.25 mm) | None | Maximizes the radial distance of the CFRP, theoretically giving the composite the highest bending leverage.
Conf-Inner | Inner Reinforced | Steel (0.25 mm) | CFRP (0.25 mm) | None | Puts the ductile steel on the outside to take the primary environmental wear and initial compressive yielding.
Conf-Sand-1 | Steel-Skinned Sandwich | Steel (0.125 mm) | CFRP (0.25 mm) | Steel (0.125 mm) | Puts the isotropic, ductile metal on the extreme extreme fibers to resist localized plastic hinging.
Conf-Sand-2 | CFRP-Skinned Sandwich | CFRP (0.125 mm) | Steel (0.25 mm) | CFRP (0.125 mm) | Puts the highly stiff, orthotropic composite on the extreme fibers to maximize elastic global buckling resistance.